## Sheet1
序号 | 断裂强力 N
基布 | 1484.79
1 | 1728.29688
| 1781.9181 | 试验号 | 因素1（树脂含量） | 因素2（固化温度） | 因素3（减量程度）
| 1784.6099 | 1 | 15wt% | 100℃ | 0%
2 | 1177.0672 | 2 | 15wt% | 110℃ | 10%
| 1142.4154 | 3 | 15wt% | 120℃ | 20%
| 1121.36011 | 4 | 15wt% | 130℃ | 30%
3 | 1182.6789 | 5 | 20wt% | 100℃ | 10%
| 1199.74011 | 6 | 20wt% | 110℃ | 0%
| 1233.6213 | 7 | 20wt% | 120℃ | 30%
4 | 1218.922 | 8 | 20wt% | 130℃ | 20%
| 1265.888 | 9 | 25wt% | 100℃ | 20%
| 1171.95447 | 10 | 25wt% | 110℃ | 30%
5 | 1153.19 | 11 | 25wt% | 120℃ | 0%
| 1164.56934 | 12 | 25wt% | 130℃ | 10%
| 1169.7328 | 13 | 30wt% | 100℃ | 30%
6 | 1667.78772 | 14 | 30wt% | 110℃ | 20%
| 1646.4522 | 15 | 30wt% | 120℃ | 10%
| 1652.4389 | 16 | 30wt% | 130℃ | 0%
7 | 1175.12146
1211.408
1215.38928
8 | 1278.18457
1233.107
1195.69958
9 | 1216.7758
1182.962
1152.732
10 | 1187.331
1266.15247
1248.54871
11 | 1745.8006
1759.6982
1734.65906
12 | 1293.535
1214.9815
1172.1169
13 | 1228.6297
1298.2584
1249.2589
14 | 1212.465
1022.2735
1250.4569
15 | 1095.557
1251.78979
1207.59863
16 | 1736.265
1730.8907
1686.75049