## Sheet1
序号 | 断裂伸长率
基布 | 121.7%
1 | 105.3%
103.9%
| 110.6% | 试验号 | 因素1（树脂含量） | 因素2（固化温度） | 因素3（减量程度）
2 | 92.18% | 1 | 15wt% | 100℃ | 0%
| 86.9% | 2 | 15wt% | 110℃ | 10%
| 85.46% | 3 | 15wt% | 120℃ | 20%
3 | 87.82% | 4 | 15wt% | 130℃ | 30%
| 92.24% | 5 | 20wt% | 100℃ | 10%
| 90.76% | 6 | 20wt% | 110℃ | 0%
4 | 94.44% | 7 | 20wt% | 120℃ | 30%
| 99.35% | 8 | 20wt% | 130℃ | 20%
| 99.33% | 9 | 25wt% | 100℃ | 20%
5 | 88.26% | 10 | 25wt% | 110℃ | 30%
| 86.57% | 11 | 25wt% | 120℃ | 0%
| 91.58% | 12 | 25wt% | 130℃ | 10%
6 | 107.4% | 13 | 30wt% | 100℃ | 30%
| 103.8% | 14 | 30wt% | 110℃ | 20%
| 106% | 15 | 30wt% | 120℃ | 10%
7 | 95.48% | 16 | 30wt% | 130℃ | 0%
88.48%
93.42%
8 | 98.44%
86.73%
98.45%
9 | 90.52%
86.1%
82.35%
10 | 95.5%
95.96%
95.74%
11 | 106.3%
111.9%
107.5%
12 | 93.73%
91.14%
86.34%
13 | 91.7%
93.34%
89.68%
14 | 91.54%
92.36%
90.27%
15 | 77.45%
84.26%
78.46%
16 | 104.3%
100.7%
97.65%