## Sheet1
序号 | 撕裂强力
基布 | 180.64324
1 | 179.656 | 试验号 | 因素1（树脂含量） | 因素2（固化温度） | 因素3（减量程度）
| 178.1959 | 1 | 15wt% | 100℃ | 0%
| 170.945 | 2 | 15wt% | 110℃ | 10%
2 | 115.2587 | 3 | 15wt% | 120℃ | 20%
| 121.7529 | 4 | 15wt% | 130℃ | 30%
| 111.9441 | 5 | 20wt% | 100℃ | 10%
3 | 102.8451 | 6 | 20wt% | 110℃ | 0%
| 97.5284 | 7 | 20wt% | 120℃ | 30%
| 94.5156 | 8 | 20wt% | 130℃ | 20%
4 | 98.43 | 9 | 25wt% | 100℃ | 20%
| 102.33452 | 10 | 25wt% | 110℃ | 30%
| 105.908 | 11 | 25wt% | 120℃ | 0%
5 | 118.513 | 12 | 25wt% | 130℃ | 10%
| 104.7788 | 13 | 30wt% | 100℃ | 30%
| 110.22 | 14 | 30wt% | 110℃ | 20%
6 | 172.292 | 15 | 30wt% | 120℃ | 10%
| 159.93 | 16 | 30wt% | 130℃ | 0%
147.507
7 | 106.515
104.691
101.092
8 | 111.1145
108.377
113.141
9 | 86.0242
102.133
87.651
10 | 94.2686
88.7418
90.034
11 | 162.434
139.634
151.931
12 | 107.568
114.348
104.756
13 | 91.924
98.146
91.0676
14 | 96.6849
119.6776
114.703
15 | 106.81851
102.503
104.1257
16 | 141.3508
148.3863
146.5581