## Sheet1
序号 | 透气率L/m2/s
基布 | 201.88
1 | 178.76
| 172.78 | 试验号 | 因素1（树脂含量） | 因素2（固化温度） | 因素3（减量程度）
| 186.02 | 1 | 15wt% | 100℃ | 0%
2 | 202.58 | 2 | 15wt% | 110℃ | 10%
| 211.87 | 3 | 15wt% | 120℃ | 20%
| 205.58 | 4 | 15wt% | 130℃ | 30%
3 | 122.4 | 5 | 20wt% | 100℃ | 10%
| 126.15 | 6 | 20wt% | 110℃ | 0%
| 124.7 | 7 | 20wt% | 120℃ | 30%
4 | 85.72 | 8 | 20wt% | 130℃ | 20%
| 84,17 | 9 | 25wt% | 100℃ | 20%
| 94.98 | 10 | 25wt% | 110℃ | 30%
5 | 313.07 | 11 | 25wt% | 120℃ | 0%
| 354.42 | 12 | 25wt% | 130℃ | 10%
| 317.56 | 13 | 30wt% | 100℃ | 30%
6 | 244.52 | 14 | 30wt% | 110℃ | 20%
| 206.4 | 15 | 30wt% | 120℃ | 10%
| 236.33 | 16 | 30wt% | 130℃ | 0%
7 | 138.65
135.86
137.4
8 | 142.01
139.07
147.98
9 | 161.83
176.38
170.3
10 | 88.81
88.75
87.27
11 | 183.7
181.34
190.8
12 | 293.96
279.7
229.18
13 | 104.83
96.95
95.91
14 | 208.34
223.22
212.18
15 | 308.88
324.95
314.28
16 | 158.22
159.42
160.92