## Sheet1
序号 | 透湿率（g/(m2·24h)）
基布 | 3287.633
1 | 3180.212
3137.809
4197.88
2 | 3307.42
2874.912
3137.809
3 | 2862.191
2968.198
3010.601
4 | 3095.406
2968.198
2968.198
5 | 2480.565 | 试验号 | 因素1（树脂含量） | 因素2（固化温度） | 因素3（减量程度）
| 2612.014 | 1 | 15wt% | 100℃ | 0%
| 2692.58 | 2 | 15wt% | 110℃ | 10%
6 | 2777.385 | 3 | 15wt% | 120℃ | 20%
| 2586.572 | 4 | 15wt% | 130℃ | 30%
| 2459.364 | 5 | 20wt% | 100℃ | 10%
7 | 2777.385 | 6 | 20wt% | 110℃ | 0%
| 2522.968 | 7 | 20wt% | 120℃ | 30%
| 2374.558 | 8 | 20wt% | 130℃ | 20%
8 | 2650.177 | 9 | 25wt% | 100℃ | 20%
| 2756.184 | 10 | 25wt% | 110℃ | 30%
| 2734.982 | 11 | 25wt% | 120℃ | 0%
9 | 2416.961 | 12 | 25wt% | 130℃ | 10%
| 2459.364 | 13 | 30wt% | 100℃ | 30%
| 2544.17 | 14 | 30wt% | 110℃ | 20%
10 | 2565.371 | 15 | 30wt% | 120℃ | 10%
| 2671.378 | 16 | 30wt% | 130℃ | 0%
2671.378
11 | 2204.947
2247.35
2268.551
12 | 2395.76
2378.799
2870.671
13 | 2565.371
2756.184
2544.17
14 | 2098.94
2141.343
2162.544
15 | 2162.544
2247.35
2204.947
16 | 2291.873
1982.332
2098.94
16.2
16.4