## Sheet1
序号 | 柔软度mm
基布 | 3.66
1 | 1.18
| 1.18 | 试验号 | 因素1（树脂含量） | 因素2（固化温度） | 因素3（减量程度）
| 1.1 | 1 | 15wt% | 100℃ | 0%
2 | 2.13 | 2 | 15wt% | 110℃ | 10%
| 2.19 | 3 | 15wt% | 120℃ | 20%
| 2.08 | 4 | 15wt% | 130℃ | 30%
3 | 2.94 | 5 | 20wt% | 100℃ | 10%
| 2.85 | 6 | 20wt% | 110℃ | 0%
| 2.93 | 7 | 20wt% | 120℃ | 30%
4 | 3.44 | 8 | 20wt% | 130℃ | 20%
| 3.22 | 9 | 25wt% | 100℃ | 20%
| 3.64 | 10 | 25wt% | 110℃ | 30%
5 | 2.05 | 11 | 25wt% | 120℃ | 0%
| 2.03 | 12 | 25wt% | 130℃ | 10%
| 2.03 | 13 | 30wt% | 100℃ | 30%
6 | 1 | 14 | 30wt% | 110℃ | 20%
| 1 | 15 | 30wt% | 120℃ | 10%
| 0.98 | 16 | 30wt% | 130℃ | 0%
7 | 3.13
3.03
2.93
8 | 2.87
2.84
3.1
9 | 2.22
2.16
2.2
10 | 2.84
2.81
2.81
11 | 0.92
0.9
0.89
12 | 1.61
1.6
1.64
13 | 2.86
2.92
2.82
14 | 1.69
1.7
1.73
15 | 1.47
1.44
1.47
16 | 0.87
0.83
0.85