## Sheet1
折皱回复角 角度
序号 | 急弹角度
基布 | 161.983
1 | 148.76 | 试验号 | 因素1（树脂含量） | 因素2（固化温度） | 因素3（减量程度）
| 148.015 | 1 | 15wt% | 100℃ | 0%
| 151.29 | 2 | 15wt% | 110℃ | 10%
2 | 157 | 3 | 15wt% | 120℃ | 20%
| 156.185 | 4 | 15wt% | 130℃ | 30%
| 159.51 | 5 | 20wt% | 100℃ | 10%
3 | 161.5 | 6 | 20wt% | 110℃ | 0%
| 163.095 | 7 | 20wt% | 120℃ | 30%
| 161.99 | 8 | 20wt% | 130℃ | 20%
4 | 170.095 | 9 | 25wt% | 100℃ | 20%
| 162.995 | 10 | 25wt% | 110℃ | 30%
| 166.635 | 11 | 25wt% | 120℃ | 0%
5 | 155.35 | 12 | 25wt% | 130℃ | 10%
| 163.56 | 13 | 30wt% | 100℃ | 30%
| 156.87 | 14 | 30wt% | 110℃ | 20%
6 | 148.735 | 15 | 30wt% | 120℃ | 10%
| 147.255 | 16 | 30wt% | 130℃ | 0%
154.86
7 | 175.7
164.125
165.57
8 | 167.855
169.33
167.725
9 | 161.565
166.375
161.63
10 | 169.955
166.56
162.38
11 | 155.98
155.965
151.45
12 | 156.66
160.51
161.595
13 | 162.005
159.895
164.99
14 | 161.94
159.805
168.25
15 | 159.665
158.29
157.97
16 | 147.74
152.9
153.37