## Sheet1
实验组 | 断裂强力 | 断裂伸长率 | 撕裂强力 | 透气率 | 透湿率 | 柔软度 | 折皱回复角
单位 | N | % | N | L/(m2·s) | g/(m2·24h) | mm | °
1 | 1764.942 | 1.065837 | 176.2656 | 179.1867 | 3505.3 | 1.153333 | 149.355
2 | 1146.94757 | 0.8818145 | 116.3186 | 206.6767 | 3106.714 | 2.133333 | 157.565
3 | 1205.34677 | 0.902702 | 98.29637 | 124.4167 | 2946.996 | 2.906667 | 162.195
4 | 1218.92149 | 0.9770715 | 102.2242 | 90.35 | 3010.601 | 3.433333 | 166.575
5 | 1162.49738 | 0.8880268 | 111.1706 | 328.35 | 2595.053 | 2.036667 | 158.5933
6 | 1655.56 | 1.057166 | 159.9097 | 229.0833 | 2607.774 | 0.9933333 | 150.2833
7 | 1200.63958 | 0.9246023 | 104.0993 | 137.3033 | 2558.304 | 3.03 | 168.465
8 | 1235.664 | 0.9454067 | 110.8775 | 143.02 | 2713.781 | 2.936667 | 168.3033
9 | 1184.1566 | 0.8632307 | 91.93607 | 169.5033 | 2473.498 | 2.193333 | 163.19
10 | 1234.011 | 0.9573443 | 91.0148 | 88.27667 | 2636.042 | 2.82 | 166.2983
11 | 1746.719 | 1.08561 | 151.333 | 185.28 | 2240.283 | 0.9033333 | 154.465
12 | 1226.8778 | 0.9040278 | 108.8907 | 267.6133 | 2548.41 | 1.616667 | 159.5883
13 | 1258.716 | 0.915713 | 93.71253 | 99.23 | 2621.908 | 2.866667 | 162.2967
14 | 1161.7318 | 0.9139 | 110.3552 | 214.58 | 2134.276 | 1.706667 | 163.3317
15 | 1184.982 | 0.8005922 | 104.4824 | 316.0367 | 2204.947 | 1.46 | 158.6417
16 | 1717.96873 | 1.008846 | 145.4317 | 159.52 | 2124.382 | 0.85 | 151.3367
基布 | 1484.79 | 1.2172 | 180.64324 | 201.88 | 3287.633 | 3.66 | 161.983