## Sheet1
实验组 | 断裂强力 | 断裂伸长率 | 撕裂强力 | 透气率 | 透湿率 | 柔软度 | 折皱回复角
单位 | N | % | N | L/(m2·s) | g/(m2·24h) | mm | °
1 | 1.90269 | 1.611046 | 2.329912 | -0.06232982 | 2.414855 | -1.099155 | -1.775818
2 | -0.8107922 | -0.8072549 | -0.03757043 | 0.3214208 | 1.319247 | 0.08238639 | -0.4100867
3 | -0.5543735 | -0.5327654 | -0.7493192 | -0.8268996 | 0.8802262 | 1.014759 | 0.3601125
4 | -0.4947697 | 0.444549 | -0.5941987 | -1.302458 | 1.055057 | 1.649737 | 1.088724
5 | -0.7425162 | -0.7256166 | -0.2408785 | 2.019937 | -0.08717274 | -0.03416021 | -0.2390237
6 | 1.422417 | 1.497101 | 1.683968 | 0.63421 | -0.05220652 | -1.29206 | -1.62139
7 | -0.5750418 | -0.2449659 | -0.5201433 | -0.6470063 | -0.1881863 | 1.163457 | 1.403125
8 | -0.4212581 | 0.02843072 | -0.2524539 | -0.5672037 | 0.2391787 | 1.050929 | 1.376232
9 | -0.6474151 | -1.051471 | -1.000506 | -0.1975057 | -0.4212945 | 0.1547257 | 0.5256304
10 | -0.4285161 | 0.1853075 | -1.036889 | -1.331401 | 0.02549621 | 0.9102692 | 1.042701
11 | 1.82268 | 1.870887 | 1.345251 | 0.02273096 | -1.062342 | -1.400569 | -0.9257708
12 | -0.4598353 | -0.5153422 | -0.3309197 | 1.172075 | -0.2153822 | -0.5405351 | -0.07350578
13 | -0.3200418 | -0.3617836 | -0.930348 | -1.178497 | -0.01335516 | 0.966533 | 0.3770247
14 | -0.7458777 | -0.3856088 | -0.2730823 | 0.4317486 | -1.353727 | -0.4320262 | 0.5491966
15 | -0.6437918 | -1.874624 | -0.5050147 | 1.848048 | -1.15947 | -0.729421 | -0.2309835
16 | 1.696442 | 0.862113 | 1.112193 | -0.3368695 | -1.380923 | -1.46487 | -1.446168